## RHEAs_rawdata_with_descriptor
| Alloy | Al | Cr | V | Ti | Mo | Si | Nb | Zr | Ta | Hf | W | D1 | D2 | D3 | D4 | D5 | D6 | D7 | D8 | D9 | D10 | D11 | D12 | D13 | D14 | D15 | D16 | D17 | D18 | D19 | D20 | D21 | D22 | D23 | D24 | D25 | D26 | D27 | D28 | D29 | D30 | D31 | D32 | D33 | D34 | D35 | D36 | D37 | D38 | D39 | D40 | D41 | D42 | D43 | D44 | D45 | D46 | D47 | D48 | D49 | D50 | D51 | D52 | D53 | D54 | D55 | D56 | D57 | D58 | D59 | D60 | D61 | D62 | yield_strength
1 | Al10Mo10Nb20Ti40V20 | 0.1 | 0 | 0.2 | 0.4 | 0.1 | 0 | 0.2 | 0 | 0 | 0 | 0 | 27.1 | 0.358693605 | 1.4133 | 0.039896878 | 1.639 | 0.108233703 | 4.5 | 0.179161283 | 2145.9 | 0.252432725 | 3933.2 | 0.184778845 | 6.033 | 0.374744228 | 650.3183 | 0.039946607 | 475.2 | 0.380220588 | 1.462 | 0.057536911 | 60.2096 | 0.382384828 | 10.024 | 0.094849383 | 22.07 | 0.291737252 | 487.9 | 0.251444196 | 536.5 | 0.231778014 | 1.341 | 0.061714158 | 63.2 | 1.053060715 | 1420.33 | 0.106390759 | 10.126 | 0.078572788 | 3.9652 | 0.576173333 | 394.0304 | 0.584428318 | 41.82 | 0.743387088 | 2.45 | 0.033259671 | 140.6 | 0.305023908 | 9.37 | 0.503098425 | 132.9 | 0.481081628 | 99.81 | 0.302292611 | 0.516446 | 0.996327591 | 4.34 | 0.969132494 | 12.22830167 | 7682.248057 | -9 | 2.915634729 | 155
2 | Al15Mo10Nb20Ti35V20 | 0.15 | 0 | 0.2 | 0.35 | 0.1 | 0 | 0.2 | 0 | 0 | 0 | 0 | 26.65 | 0.380687397 | 1.4118 | 0.039284771 | 1.6425 | 0.107210359 | 4.45 | 0.194287825 | 2095.5 | 0.287261204 | 3894.8 | 0.196357185 | 5.943 | 0.396092138 | 646.2546 | 0.046923492 | 493.85 | 0.410384266 | 1.45 | 0.066793379 | 59.16535 | 0.405841972 | 9.992 | 0.094096339 | 21.67 | 0.317012028 | 481.3 | 0.268564807 | 529.25 | 0.249317109 | 1.3485 | 0.064659807 | 73.85 | 1.022932255 | 1445.645 | 0.11863616 | 10.094 | 0.07798064 | 3.6723 | 0.644682427 | 387.6504 | 0.596446324 | 43.565 | 0.690505594 | 2.4395 | 0.037847745 | 138.9 | 0.321822308 | 10.095 | 0.552358859 | 130.6 | 0.496866152 | 99.085 | 0.300702499 | 0.510884 | 0.996322732 | 4.3375 | 0.968772711 | 12.6874917 | 8221.050651 | -11.88 | 2.237932564 | 160
3 | Al20Mo10Nb20Ti30V20 | 0.2 | 0 | 0.2 | 0.3 | 0.1 | 0 | 0.2 | 0 | 0 | 0 | 0 | 26.2 | 0.402051728 | 1.4103 | 0.038630987 | 1.646 | 0.106142886 | 4.4 | 0.208298895 | 2045.1 | 0.319216844 | 3856.4 | 0.207221223 | 5.853 | 0.416923678 | 642.1909 | 0.052374368 | 512.5 | 0.431072263 | 1.438 | 0.074236474 | 58.1211 | 0.428716658 | 9.96 | 0.093215741 | 21.27 | 0.341003486 | 474.7 | 0.284811226 | 522 | 0.265824186 | 1.356 | 0.066959053 | 84.5 | 0.972824975 | 1470.96 | 0.126660817 | 10.062 | 0.077244696 | 3.3794 | 0.71379054 | 381.2704 | 0.608396692 | 45.31 | 0.638609398 | 2.429 | 0.041556433 | 137.2 | 0.33806673 | 10.82 | 0.57651722 | 128.3 | 0.512335199 | 98.36 | 0.299052576 | 0.505322 | 0.996317753 | 4.335 | 0.968404013 | 12.9458383 | 8674.781927 | -14.16 | 1.869741095 | 180
4 | MoNbTaW | 0 | 0 | 0 | 0 | 0.25 | 0 | 0.25 | 0 | 0.25 | 0 | 0.25 | 57.5 | 0.278396706 | 1.39725 | 0.023104619 | 1.905 | 0.190916694 | 5.5 | 0.090909091 | 3157.75 | 0.1164531 | 5370.5 | 0.076457969 | 13.725 | 0.325303259 | 705.90825 | 0.057799658 | 197 | 0.310993981 | 1.525 | 0.031276695 | 138.411 | 0.31795193 | 10.1325 | 0.069898888 | 33.45 | 0.115426702 | 706.25 | 0.1030052 | 758.5 | 0.096443294 | 1.315 | 0.046412759 | 105 | 0.482951996 | 1535 | 0.075060056 | 10.175 | 0.069932695 | 10.6625 | 0.82906653 | 711.75 | 0.116285015 | 66.9 | 0.31878716 | 2.5175 | 0.019736452 | 227.5 | 0.229193996 | 5.725 | 0.198533937 | 257.75 | 0.54149404 | 110.65 | 0.520131889 | 1.0203925 | 0.995515357 | 4.425 | 0.980549678 | 11.52565132 | 21590.7562 | -6.5 | 5.599250069 | 548
5 | MoNbTaVW | 0 | 0 | 0.2 | 0 | 0.2 | 0 | 0.2 | 0 | 0.2 | 0 | 0.2 | 50.6 | 0.392997495 | 1.381 | 0.031480181 | 1.85 | 0.18561882 | 5.4 | 0.090721842 | 2962.8 | 0.172168269 | 5032.4 | 0.152909354 | 12.204 | 0.411347269 | 694.9082 | 0.061320597 | 255.4 | 0.505151362 | 1.508 | 0.036175548 | 120.9172 | 0.435537836 | 9.77 | 0.098543178 | 31.32 | 0.175093876 | 655.6 | 0.183644005 | 709.8 | 0.165308676 | 1.342 | 0.05721715 | 90.2 | 0.600449027 | 1510.8 | 0.07535957 | 9.896 | 0.08553136 | 9.546 | 0.860668304 | 569.4904 | 0.516237059 | 63.64 | 0.316763503 | 2.498 | 0.023669729 | 214 | 0.251816703 | 6.26 | 0.235773223 | 231.8 | 0.561117479 | 112.52 | 0.480891572 | 0.89234 | 0.995831447 | 4.4 | 0.979439486 | 13.3808668 | 13502.36366 | -4.64 | 8.544144864 | 842
6 | HfMoNbTiZr | 0 | 0 | 0 | 0.2 | 0.2 | 0 | 0.2 | 0.2 | 0 | 0.2 | 0 | 43.4 | 0.370846074 | 1.487 | 0.060972711 | 1.586 | 0.195179394 | 4.6 | 0.173913043 | 2444.2 | 0.148041149 | 4607.6 | 0.116100185 | 8.62 | 0.350861626 | 658.7704 | 0.021958748 | 292.4 | 0.428065832 | 1.556 | 0.049045717 | 101.2866 | 0.419185857 | 11.662 | 0.151780712 | 25.6 | 0.233317929 | 585 | 0.150776595 | 617.8 | 0.138662019 | 1.26 | 0.032914986 | 52.2 | 0.863336658 | 1391.96 | 0.073483927 | 11.722 | 0.154832147 | 22.8048 | 1.782389741 | 466.84 | 0.473471494 | 41.34 | 0.822790276 | 2.504 | 0.016867981 | 142.22 | 0.360820012 | 6.46 | 0.206898259 | 143.2 | 0.659776906 | 89.76 | 0.374263507 | 0.910154 | 0.993604535 | 4.236 | 0.970216652 | 13.3808668 | 3599.260118 | -1.6 | 20.44094665 | 635
7 | MoNbTaTiVW | 0 | 0 | 0.166666667 | 0.166666667 | 0.166666667 | 0 | 0.166666667 | 0 | 0.166666667 | 0 | 0.166666667 | 45.83333343 | 0.459291585 | 1.394500003 | 0.035756408 | 1.798333337 | 0.185775708 | 5.166666677 | 0.133003407 | 2792.500006 | 0.215411287 | 4787.00001 | 0.186207391 | 10.92000002 | 0.495219773 | 688.8923347 | 0.059747611 | 300.1666673 | 0.514939211 | 1.503333336 | 0.033845538 | 108.7421669 | 0.508069547 | 9.91500002 | 0.094481173 | 29.21666673 | 0.235101118 | 617.1666679 | 0.226061337 | 670.0000013 | 0.20785067 | 1.338333336 | 0.052732043 | 78.83333349 | 0.705184132 | 1477.300003 | 0.086722214 | 10.02000002 | 0.081927557 | 8.970000018 | 0.848370071 | 544.7420011 | 0.503032347 | 54.30000011 | 0.512628148 | 2.491666672 | 0.022395544 | 196.6666671 | 0.318445665 | 6.650000013 | 0.241344404 | 212.5000004 | 0.598726264 | 109.6333336 | 0.450801261 | 0.818083335 | 0.995841856 | 4.388333342 | 0.977686682 | 14.89668824 | 11651.50352 | -4.222222239 | 9.85239517 | 752.8
8 | MoNbTaTiW | 0 | 0 | 0 | 0.2 | 0.2 | 0 | 0.2 | 0 | 0.2 | 0 | 0.2 | 50.4 | 0.400105491 | 1.4102 | 0.027505785 | 1.832 | 0.194629561 | 5.2 | 0.143909899 | 2914.4 | 0.201556259 | 5008.4 | 0.162128491 | 11.88 | 0.457679989 | 696.4892 | 0.058965829 | 262.4 | 0.540452778 | 1.516 | 0.030543105 | 120.3022 | 0.444622568 | 10.234 | 0.064999975 | 30.5 | 0.224143387 | 650 | 0.19994082 | 701 | 0.188744995 | 1.316 | 0.041509119 | 88.4 | 0.635847241 | 1489.96 | 0.091864002 | 10.268 | 0.064575926 | 9.748 | 0.832525172 | 653.6 | 0.210926667 | 55.04 | 0.553026302 | 2.506 | 0.01996807 | 204 | 0.324567556 | 6.3 | 0.24363916 | 229.4 | 0.605716552 | 107.56 | 0.480725175 | 0.905674 | 0.995561652 | 4.406 | 0.978402206 | 13.3808668 | 17686.26618 | -5.28 | 7.385832995 | 620
9 | HfMo0.5NbTiV0.5 | 0 | 0 | 0.125 | 0.25 | 0.125 | 0 | 0.25 | 0 | 0 | 0.25 | 0 | 41.875 | 0.459575482 | 1.452125 | 0.059352969 | 1.58375 | 0.157788069 | 4.625 | 0.150480118 | 2434.125 | 0.143246615 | 4435.75 | 0.146601018 | 8.63375 | 0.38024988 | 659.2685 | 0.015175246 | 325.75 | 0.465932747 | 1.5325 | 0.048365309 | 98.17625 | 0.512498442 | 10.94 | 0.151590065 | 25.1 | 0.205150271 | 567.875 | 0.189458673 | 603 | 0.1660198 | 1.28875 | 0.056147258 | 46 | 0.813839415 | 1404.2 | 0.053958502 | 11.05 | 0.147602198 | 28.77 | 1.511076695 | 494.3065 | 0.422466511 | 38.7375 | 0.942644193 | 2.49625 | 0.020518579 | 146.25 | 0.281792163 | 7.1 | 0.189225758 | 131.875 | 0.531181282 | 96.125 | 0.35289968 | 0.86062125 | 0.994121066 | 4.245 | 0.970975525 | 12.96635773 | 3680.722685 | -0.875 | 36.07055488 | 368
10 | HfMo0.5NbSi0.3TiV0.5 | 0 | 0 | 0.11627907 | 0.23255814 | 0.11627907 | 0.069767442 | 0.23255814 | 0 | 0 | 0.23255814 | 0 | 39.93023264 | 0.49770094 | 1.431255817 | 0.07879095 | 1.605813957 | 0.158256706 | 4.581395358 | 0.15058271 | 2382.000005 | 0.162226184 | 4373.116288 | 0.152657485 | 8.193953505 | 0.433288717 | 668.1463734 | 0.050622163 | 352.6976751 | 0.500102034 | 1.505116282 | 0.081666436 | 93.28616298 | 0.554306296 | 11.01813956 | 0.147461187 | 26.85116284 | 0.301531229 | 553.3023267 | 0.210763534 | 592.7441872 | 0.174717205 | 1.320232561 | 0.101864002 | 53.25581406 | 0.840937383 | 1416.262794 | 0.060247142 | 11.12325584 | 0.14345268 | 26.77472098 | 1.589484932 | 486.6260475 | 0.417887025 | 45.35581404 | 0.941730148 | 2.474883726 | 0.037312236 | 143.0232561 | 0.289869039 | 6.786046525 | 0.254951653 | 125.9534886 | 0.549679745 | 99.46511648 | 0.326958783 | 0.818854885 | 0.994280747 | 4.264186055 | 0.970186626 | 14.16547755 | 2281.805103 | -16.36560309 | 2.06177355 | 398
11 | HfMo0.5NbSi0.5TiV0.5 | 0 | 0 | 0.111111111 | 0.222222222 | 0.111111111 | 0.111111111 | 0.222222222 | 0 | 0 | 0.222222222 | 0 | 38.77777774 | 0.519581508 | 1.418888887 | 0.087574295 | 1.618888887 | 0.157954076 | 4.555555551 | 0.150351561 | 2351.111109 | 0.171825044 | 4335.999996 | 0.155649684 | 7.933333325 | 0.4632261 | 673.4073327 | 0.061015061 | 368.6666663 | 0.508989395 | 1.488888887 | 0.095218734 | 90.38833324 | 0.57864086 | 11.06444443 | 0.144849485 | 27.88888886 | 0.332118016 | 544.6666661 | 0.221829443 | 586.6666661 | 0.179120614 | 1.338888888 | 0.117538033 | 57.5555555 | 0.835789179 | 1423.41111 | 0.06305459 | 11.16666666 | 0.140841756 | 25.59233331 | 1.639601869 | 482.0746662 | 0.41466909 | 49.27777773 | 0.924177314 | 2.46222222 | 0.043733002 | 141.111111 | 0.293986688 | 6.599999993 | 0.287657189 | 122.4444443 | 0.559828676 | 101.4444443 | 0.311670173 | 0.794104444 | 0.994378781 | 4.275555551 | 0.969702095 | 14.42584136 | 1880.995918 | -24.4444444 | 1.387503652 | 614
12 | HfMo0.5NbSi0.7TiV0.5 | 0 | 0 | 0.106382979 | 0.212765957 | 0.106382979 | 0.14893617 | 0.212765957 | 0 | 0 | 0.212765957 | 0 | 37.72340421 | 0.539170778 | 1.407574467 | 0.094420482 | 1.630851062 | 0.157318754 | 4.53191489 | 0.149941028 | 2322.851062 | 0.179693694 | 4302.042549 | 0.158004372 | 7.694893609 | 0.489878555 | 678.2205525 | 0.068170526 | 383.2765954 | 0.512043972 | 1.474042552 | 0.105541399 | 87.73712755 | 0.600657198 | 11.1068085 | 0.142347941 | 28.83829785 | 0.35093588 | 536.7659569 | 0.231054461 | 581.1063824 | 0.182673414 | 1.355957446 | 0.128302766 | 61.48936167 | 0.823449445 | 1429.951062 | 0.065135204 | 11.20638297 | 0.138349295 | 24.51057442 | 1.688174645 | 477.9106376 | 0.411367137 | 52.86595741 | 0.902314008 | 2.450638295 | 0.048489923 | 139.361702 | 0.2972986 | 6.429787227 | 0.31502942 | 119.2340425 | 0.568572371 | 103.2553191 | 0.297843125 | 0.771460425 | 0.994470805 | 4.285957443 | 0.969247151 | 14.53422246 | 1630.269398 | -31.11815293 | 1.0849241 | 673
13 | HfMoNbTaTiZr | 0 | 0 | 0 | 0.166666667 | 0.166666667 | 0 | 0.166666667 | 0.166666667 | 0.166666667 | 0.166666667 | 0 | 48.33333343 | 0.380124518 | 1.477500003 | 0.057833707 | 1.57166667 | 0.180951264 | 4.666666676 | 0.159719141 | 2585.166672 | 0.176615662 | 4794.333343 | 0.134014102 | 9.963333353 | 0.409488658 | 670.379168 | 0.043443869 | 267.0000005 | 0.477896359 | 1.560000003 | 0.045024161 | 114.5635002 | 0.426158562 | 11.52666669 | 0.142620154 | 27.33333339 | 0.244745494 | 610.0000012 | 0.160691977 | 645.166668 | 0.153910977 | 1.271666669 | 0.036154952 | 53.00000011 | 0.776952326 | 1409.966669 | 0.072119306 | 11.58500002 | 0.145437306 | 22.43733338 | 1.654144845 | 512.8666677 | 0.441652063 | 39.61666675 | 0.789787081 | 2.515000005 | 0.018184788 | 151.8500003 | 0.339525097 | 6.433333346 | 0.189880644 | 150.3333336 | 0.573848582 | 93.13333352 | 0.39359612 | 0.983495002 | 0.993526872 | 4.238333342 | 0.972089775 | 14.89668824 | 4453.768739 | -0.888888892 | 43.32422453 | 814
14 | HfMoTaTiZr | 0 | 0 | 0 | 0.2 | 0.2 | 0 | 0 | 0.2 | 0.2 | 0.2 | 0 | 49.8 | 0.397651206 | 1.4872 | 0.060879016 | 1.566 | 0.198741902 | 4.6 | 0.173913043 | 2552.2 | 0.193400818 | 4750.4 | 0.146420707 | 10.24 | 0.431405921 | 674.029 | 0.04543624 | 267.4 | 0.52271328 | 1.56 | 0.049321498 | 118.895 | 0.440885429 | 11.666 | 0.15156897 | 27.44 | 0.26689326 | 594 | 0.168299656 | 627.6 | 0.159182844 | 1.28 | 0.035971451 | 52.8 | 0.854282143 | 1415.96 | 0.077982141 | 11.728 | 0.154515974 | 26.6948 | 1.472075793 | 479.04 | 0.4882357 | 30.32 | 0.844876862 | 2.506 | 0.017952469 | 148.22 | 0.376288038 | 6.26 | 0.20271811 | 159.4 | 0.630767905 | 90.96 | 0.393386074 | 1.04154 | 0.992977118 | 4.226 | 0.97148968 | 13.3808668 | 3610.347398 | -1.92 | 17.78679597 | 855
15 | Hf0.25NbTaW0.5 | 0 | 0 | 0 | 0 | 0 | 0 | 0.363636364 | 0 | 0.363636364 | 0.090909091 | 0.181818182 | 61.45454552 | 0.251740206 | 1.431636365 | 0.03636634 | 1.674545456 | 0.199209629 | 5.090909096 | 0.101015254 | 3096.000003 | 0.12679486 | 5408.818187 | 0.07202819 | 13.9218182 | 0.310256046 | 699.841728 | 0.062469197 | 184.3636365 | 0.331124587 | 1.563636365 | 0.023659291 | 149.2347274 | 0.285477477 | 10.82727274 | 0.090290937 | 31.51818185 | 0.145034314 | 720.9090916 | 0.066644188 | 763.7272735 | 0.082830689 | 1.297272729 | 0.050930182 | 73.36363644 | 0.633826271 | 1487.272729 | 0.075695969 | 10.88545456 | 0.092053727 | 20.69090911 | 1.341847117 | 720.272728 | 0.094115132 | 56.87272733 | 0.537343611 | 2.548181821 | 0.01157137 | 200.9090911 | 0.284312725 | 6.300000006 | 0.15611115 | 187.6363638 | 0.563658168 | 110.6363637 | 0.45623674 | 1.102289092 | 0.994514892 | 4.290909095 | 0.978642873 | 10.50602295 | 7943.998399 | -3.438016536 | 9.460875695 | 584
16 | HfNbSi0.5TiV | 0 | 0 | 0.222222222 | 0.222222222 | 0 | 0.111111111 | 0.222222222 | 0 | 0 | 0.222222222 | 0 | 36.66666663 | 0.564222569 | 1.413666665 | 0.090151454 | 1.559999998 | 0.109913001 | 4.44444444 | 0.111803399 | 2271.888887 | 0.156906817 | 4199.111107 | 0.159343912 | 7.476666659 | 0.483644758 | 669.6953327 | 0.061882395 | 395.1111107 | 0.470663605 | 1.486666665 | 0.095758549 | 85.38744436 | 0.628493815 | 10.94666666 | 0.160226668 | 26.4222222 | 0.336834266 | 528.3333328 | 0.23123179 | 570.6666661 | 0.181905691 | 1.355555554 | 0.11824321 | 45.55555551 | 0.853379746 | 1407.188887 | 0.053789436 | 11.09777777 | 0.149559457 | 25.86788886 | 1.616569498 | 415.680444 | 0.58844966 | 46.91111106 | 0.956117511 | 2.458888886 | 0.044112842 | 133.3333332 | 0.215058132 | 6.999999993 | 0.265131636 | 100.111111 | 0.314645964 | 104.9333332 | 0.257100174 | 0.736907777 | 0.994480653 | 4.242222218 | 0.968184431 | 13.14521343 | 1617.417623 | -24.19753082 | 1.234194701 | 240
17 | (VNbTiTa)100Si0 | 0 | 0 | 0.25 | 0.25 | 0 | 0 | 0.25 | 0 | 0.25 | 0 | 0 | 39.75 | 0.519048949 | 1.40925 | 0.039347075 | 1.5675 | 0.032333549 | 4.75 | 0.091160569 | 2541 | 0.205704988 | 4495.5 | 0.202903772 | 8.97 | 0.522007049 | 672.5685 | 0.048155221 | 354.5 | 0.447891001 | 1.515 | 0.037774004 | 93.16575 | 0.576538287 | 10.16 | 0.104870188 | 26.075 | 0.245676052 | 575.75 | 0.239735737 | 625.25 | 0.214768462 | 1.3325 | 0.058703519 | 41 | 0.362996977 | 1400.95 | 0.048842519 | 10.2975 | 0.085640557 | 8.23 | 0.896282497 | 461.613 | 0.633502263 | 43.825 | 0.656371095 | 2.5025 | 0.02564535 | 160 | 0.202523147 | 7.65 | 0.120694022 | 133.75 | 0.255046718 | 107.3 | 0.334171083 | 0.7176 | 0.995517884 | 4.295 | 0.973156267 | 11.52565132 | 7444.58652 | -0.25 | 117.14672 | 350
18 | (VNbTiTa)97.5Si2.5 | 0 | 0 | 0.24375 | 0.24375 | 0 | 0.025 | 0.24375 | 0 | 0.24375 | 0 | 0 | 39.10625 | 0.531002983 | 1.40284375 | 0.048338505 | 1.5758125 | 0.045758266 | 4.73125 | 0.093698207 | 2519.65 | 0.211563112 | 4471.5625 | 0.204179468 | 8.804 | 0.538198242 | 675.4172375 | 0.054182152 | 363.4375 | 0.457902562 | 1.505625 | 0.054043114 | 91.53873125 | 0.589941008 | 10.2075 | 0.107087697 | 26.678125 | 0.275952708 | 570.33125 | 0.24622509 | 621.01875 | 0.217710237 | 1.3426875 | 0.074527386 | 43.725 | 0.514229917 | 1405.35375 | 0.051907077 | 10.3425625 | 0.088482331 | 8.028525 | 0.920653854 | 459.678175 | 0.628716012 | 46.069375 | 0.687519702 | 2.4946875 | 0.032058504 | 158.5 | 0.210341742 | 7.52375 | 0.160202834 | 131.58125 | 0.272087277 | 108.2175 | 0.324206344 | 0.70620925 | 0.995547388 | 4.300625 | 0.972866761 | 12.20947358 | 5225.291362 | -5.74640625 | 5.353537283 | 505
19 | (VNbTiTa)95Si5 | 0 | 0 | 0.2375 | 0.2375 | 0 | 0.05 | 0.2375 | 0 | 0.2375 | 0 | 0 | 38.4625 | 0.54281923 | 1.3964375 | 0.055654057 | 1.584125 | 0.055363392 | 4.7125 | 0.096041735 | 2498.3 | 0.217106037 | 4447.625 | 0.205327691 | 8.638 | 0.554270398 | 678.265975 | 0.0592181 | 372.375 | 0.465295329 | 1.49625 | 0.066131439 | 89.9117125 | 0.603269146 | 10.255 | 0.109021669 | 27.28125 | 0.299207973 | 564.9125 | 0.252403147 | 616.7875 | 0.220468974 | 1.352875 | 0.086518761 | 46.45 | 0.599240807 | 1409.7575 | 0.054586477 | 10.387625 | 0.090980542 | 7.82705 | 0.945575494 | 457.74335 | 0.623770871 | 48.31375 | 0.707651458 | 2.486875 | 0.037184915 | 157 | 0.217728212 | 7.3975 | 0.192187161 | 129.4125 | 0.288100409 | 109.135 | 0.314138164 | 0.6948185 | 0.995577451 | 4.30625 | 0.972571723 | 12.59982449 | 4067.905388 | -10.960625 | 2.87192943 | 490
20 | (VNbTiTa)90Si10 | 0 | 0 | 0.225 | 0.225 | 0 | 0.1 | 0.225 | 0 | 0.225 | 0 | 0 | 37.175 | 0.566043842 | 1.383625 | 0.067323395 | 1.60075 | 0.069176094 | 4.675 | 0.100187134 | 2455.6 | 0.227295831 | 4399.75 | 0.207233513 | 8.306 | 0.586120065 | 683.96345 | 0.067202113 | 390.25 | 0.473825022 | 1.4775 | 0.08454482 | 86.657675 | 0.629713715 | 10.35 | 0.112119974 | 28.4875 | 0.331746902 | 554.075 | 0.263865228 | 608.325 | 0.225436845 | 1.37325 | 0.104140011 | 51.9 | 0.68628079 | 1418.565 | 0.059006661 | 10.47775 | 0.095074934 | 7.4241 | 0.997258693 | 453.8737 | 0.613377799 | 52.8025 | 0.72612931 | 2.47125 | 0.045234286 | 154 | 0.231318352 | 7.145 | 0.244925522 | 125.075 | 0.317619766 | 110.97 | 0.293727936 | 0.672037 | 0.99563932 | 4.3175 | 0.971964401 | 13.07582603 | 2884.942218 | -20.5425 | 1.563052131 | 646
21 | Al15Hf3Nb40Ta5Ti25V10W2 | 0.15 | 0 | 0.1 | 0.25 | 0 | 0 | 0.4 | 0 | 0.05 | 0.03 | 0.02 | 33.44 | 0.504759886 | 1.42968 | 0.033493687 | 1.5907 | 0.078696113 | 4.44 | 0.172470178 | 2257.08 | 0.30767251 | 4231.55 | 0.220954465 | 7.1946 | 0.526021803 | 648.6289 | 0.056715403 | 434.41 | 0.537775342 | 1.4822 | 0.075825417 | 76.34943 | 0.560860309 | 10.4591 | 0.087950153 | 22.545 | 0.295578547 | 543.15 | 0.295157463 | 586.28 | 0.275310835 | 1.3189 | 0.070638707 | 72.39 | 0.994541323 | 1445.465 | 0.116721607 | 10.5296 | 0.079867869 | 7.0413 | 2.521413866 | 492.9852 | 0.459609106 | 50.897 | 0.64801157 | 2.4727 | 0.043148975 | 142.4 | 0.315514591 | 9.957 | 0.560940926 | 114.16 | 0.397445358 | 100.235 | 0.308804808 | 0.617676 | 0.995664676 | 4.295 | 0.969838647 | 12.97931963 | 11569.80424 | -10.8464 | 2.700929594 | 237
22 | MoNbVTa0 | 0 | 0 | 0.333333333 | 0 | 0.333333333 | 0 | 0.333333333 | 0 | 0 | 0 | 0 | 35.3333333 | 0.247090582 | 1.369333332 | 0.033847798 | 1.796666665 | 0.143158009 | 5.333333328 | 0.088388348 | 2609.666664 | 0.117842754 | 4535.333329 | 0.133671279 | 8.309999992 | 0.203216285 | 662.4513327 | 0.023350698 | 334.9999997 | 0.325505473 | 1.486666665 | 0.035309452 | 79.93266659 | 0.256930372 | 9.50999999 | 0.108182765 | 28.5333333 | 0.193685811 | 580.9999994 | 0.168129365 | 635.666666 | 0.142393149 | 1.326666665 | 0.069175376 | 74.66666659 | 0.622091447 | 1451.333332 | 0.053800582 | 9.683333324 | 0.090510655 | 2.94333333 | 0.551306752 | 426.8173329 | 0.710912766 | 69.53333326 | 0.209814667 | 2.476666664 | 0.024300767 | 186.6666665 | 0.16560033 | 6.833333327 | 0.220431679 | 187.3333331 | 0.539007734 | 104.1999999 | 0.447091935 | 0.656099999 | 0.996485824 | 4.399999996 | 0.976428865 | 9.133862567 | 7972.483477 | -3.111111105 | 7.661679655 | 708
23 | MoNbVTa0.3 | 0 | 0 | 0.303030303 | 0 | 0.303030303 | 0 | 0.303030303 | 0 | 0.090909091 | 0 | 0 | 38.75757576 | 0.352401598 | 1.374848485 | 0.034555756 | 1.76969697 | 0.146716701 | 5.303030303 | 0.086661434 | 2671.515152 | 0.131933404 | 4643.757576 | 0.144725418 | 9.070909092 | 0.319177779 | 668.4487576 | 0.035941992 | 317.2727273 | 0.372296988 | 1.495151515 | 0.037982024 | 89.1158788 | 0.393026617 | 9.631818182 | 0.109415338 | 29.21212121 | 0.194773393 | 595 | 0.173317534 | 648.969697 | 0.147941124 | 1.326969697 | 0.065945026 | 73.06060606 | 0.610152566 | 1455.757576 | 0.052036136 | 9.793939394 | 0.092496284 | 4.54848485 | 1.166649928 | 455.5612121 | 0.66566706 | 66.03030303 | 0.269302989 | 2.485151515 | 0.025490239 | 187.8787879 | 0.158196127 | 6.784848485 | 0.212878085 | 187.2121212 | 0.510613269 | 104.7272727 | 0.447424902 | 0.7192 | 0.996173146 | 4.386363636 | 0.976653516 | 10.83625594 | 9074.829365 | -3.232323232 | 8.956165534 | 723
24 | MoNbVTa0.5 | 0 | 0 | 0.285714286 | 0 | 0.285714286 | 0 | 0.285714286 | 0 | 0.142857143 | 0 | 0 | 40.71428576 | 0.379758715 | 1.378000001 | 0.034742262 | 1.754285716 | 0.148078656 | 5.285714291 | 0.085466964 | 2706.857146 | 0.137108663 | 4705.71429 | 0.148634599 | 9.505714295 | 0.349269873 | 671.8758578 | 0.040434053 | 307.1428575 | 0.396730281 | 1.500000002 | 0.039036003 | 94.36342867 | 0.425347888 | 9.701428581 | 0.10943359 | 29.60000003 | 0.194089864 | 603.0000006 | 0.174585654 | 656.5714292 | 0.149574847 | 1.327142858 | 0.064027007 | 72.14285722 | 0.60222116 | 1458.285716 | 0.050929134 | 9.857142867 | 0.092961949 | 5.465714291 | 1.163355075 | 471.9862862 | 0.639688739 | 64.02857149 | 0.298075535 | 2.490000002 | 0.025938393 | 188.5714288 | 0.153771084 | 6.757142864 | 0.208221095 | 187.1428573 | 0.494036986 | 105.0285715 | 0.447608327 | 0.755257144 | 0.995996225 | 4.378571433 | 0.97678059 | 11.23873213 | 9311.103249 | -3.265306129 | 9.316627959 | 807
25 | MoNbVTa0.7 | 0 | 0 | 0.27027027 | 0 | 0.27027027 | 0 | 0.27027027 | 0 | 0.189189189 | 0 | 0 | 42.45945942 | 0.39370227 | 1.380810809 | 0.034780056 | 1.740540539 | 0.148870048 | 5.270270265 | 0.084265009 | 2738.378376 | 0.140336638 | 4760.972968 | 0.15090809 | 9.893513504 | 0.36525862 | 674.9324588 | 0.04349116 | 298.1081078 | 0.417279783 | 1.504324323 | 0.039721203 | 99.04367558 | 0.440937869 | 9.763513504 | 0.109052183 | 29.94594592 | 0.19274733 | 610.1351345 | 0.174801099 | 663.3513507 | 0.150203221 | 1.327297296 | 0.062267165 | 71.32432425 | 0.59438264 | 1460.540539 | 0.049876972 | 9.913513504 | 0.092994212 | 6.283783778 | 1.124810401 | 486.6356752 | 0.61643102 | 62.24324318 | 0.321456884 | 2.494324322 | 0.026207361 | 189.189189 | 0.149693565 | 6.732432426 | 0.20383773 | 187.0810809 | 0.479005432 | 105.2972972 | 0.447767824 | 0.787416215 | 0.995839489 | 4.371621617 | 0.976893138 | 11.43849983 | 9456.022987 | -3.272461644 | 9.571675387 | 782
26 | MoNbVTa | 0 | 0 | 0.25 | 0 | 0.25 | 0 | 0.25 | 0 | 0.25 | 0 | 0 | 44.75 | 0.401729975 | 1.3845 | 0.034648859 | 1.7225 | 0.149280502 | 5.25 | 0.08247861 | 2779.75 | 0.142867155 | 4833.5 | 0.152363732 | 10.4025 | 0.375704194 | 678.94425 | 0.046471702 | 286.25 | 0.442548358 | 1.51 | 0.040283196 | 105.1865 | 0.448903854 | 9.845 | 0.108000152 | 30.4 | 0.189993804 | 619.5 | 0.173879553 | 672.25 | 0.149937189 | 1.3275 | 0.059879899 | 70.25 | 0.58288078 | 1463.5 | 0.048397007 | 9.9875 | 0.092509834 | 7.3575 | 1.056559447 | 505.863 | 0.585742506 | 59.9 | 0.349403768 | 2.5 | 0.026381812 | 190 | 0.144137515 | 6.7 | 0.19772599 | 187 | 0.458876745 | 105.65 | 0.44797142 | 0.829625 | 0.995635277 | 4.3625 | 0.977039746 | 11.52565132 | 9600.361697 | -3.25 | 9.857978231 | 786
27 | MoNbTiV | 0 | 0 | 0.25 | 0.25 | 0.25 | 0 | 0.25 | 0 | 0 | 0 | 0 | 32 | 0.2972859 | 1.3925 | 0.040758389 | 1.7325 | 0.14368556 | 5 | 0.141421356 | 2442.5 | 0.161065363 | 4291.5 | 0.15700913 | 7.3575 | 0.299650846 | 661.54175 | 0.020389655 | 382.25 | 0.326913655 | 1.485 | 0.030674861 | 71.91625 | 0.31374922 | 9.7925 | 0.103803756 | 26.075 | 0.245676052 | 542 | 0.199735497 | 594.5 | 0.17824356 | 1.325 | 0.060022542 | 61.5 | 0.751889681 | 1415.95 | 0.064452279 | 9.9225 | 0.087146114 | 3.73 | 0.524767683 | 425.363 | 0.617801894 | 54.05 | 0.548475656 | 2.4725 | 0.021281663 | 167.5 | 0.254607793 | 7.275 | 0.207868277 | 169.5 | 0.552045146 | 101.95 | 0.397598046 | 0.603775 | 0.996396122 | 4.3825 | 0.973836112 | 11.52565132 | 6937.95459 | -2.75 | 10.23687394 | 590
28 | MoNbSi0.25TiV | 0 | 0 | 0.235294118 | 0.235294118 | 0.235294118 | 0.058823529 | 0.235294118 | 0 | 0 | 0 | 0 | 30.94117651 | 0.328187766 | 1.378411766 | 0.057157937 | 1.742352943 | 0.140440775 | 4.941176476 | 0.146771762 | 2398.058826 | 0.175568915 | 4247.176475 | 0.159471352 | 7.061764715 | 0.346115602 | 668.8932947 | 0.048118861 | 401.6470591 | 0.358359883 | 1.464705884 | 0.06310207 | 69.33794127 | 0.348983596 | 9.925882362 | 0.112959568 | 27.49411766 | 0.306136851 | 531.2352947 | 0.213668976 | 586.3529418 | 0.183922564 | 1.349411766 | 0.092225629 | 66.70588238 | 0.741433286 | 1425.429413 | 0.067568596 | 10.05058824 | 0.097802783 | 3.520647064 | 0.589490472 | 422.942824 | 0.603219938 | 58.72941179 | 0.584281814 | 2.455882356 | 0.034126483 | 163.529412 | 0.271004434 | 7.000000009 | 0.26195314 | 162.2941179 | 0.576114932 | 104.4235295 | 0.37305679 | 0.583668824 | 0.996431663 | 4.39058824 | 0.973151388 | 12.70766391 | 3889.668819 | -13.78546707 | 2.21056896 | 931
29 | HfNbTaTiZr | 0 | 0 | 0 | 0.2 | 0 | 0 | 0.2 | 0.2 | 0.2 | 0.2 | 0 | 49.6 | 0.400920831 | 1.5004 | 0.049944175 | 1.454 | 0.081330099 | 4.4 | 0.111340443 | 2523 | 0.188828754 | 4770.8 | 0.147033622 | 9.91 | 0.450793755 | 667.5918 | 0.046681893 | 270.2 | 0.516495238 | 1.58 | 0.037550372 | 118.2862 | 0.445520717 | 11.956 | 0.122270829 | 25.6 | 0.233317929 | 612 | 0.175271282 | 642.4 | 0.168998211 | 1.266 | 0.038242396 | 35.8 | 0.450197533 | 1379.96 | 0.06065357 | 12.022 | 0.125070788 | 26.4048 | 1.495123711 | 495.84 | 0.493299272 | 33.16 | 0.917010396 | 2.528 | 0.015299905 | 136.22 | 0.304804876 | 6.76 | 0.15866376 | 114.6 | 0.321272455 | 94.04 | 0.321974063 | 1.001214 | 0.992655381 | 4.166 | 0.969417876 | 13.3808668 | 5364.318645 | 2.72 | 12.41173785 | 195
30 | Al0.2CrNbTiV | 0.047619048 | 0.238095238 | 0.238095238 | 0.238095238 | 0 | 0 | 0.238095238 | 0 | 0 | 0 | 0 | 26.8095238 | 0.307287549 | 1.367238095 | 0.062060205 | 1.607619048 | 0.026937068 | 4.904761904 | 0.165333848 | 2200.142857 | 0.184402353 | 3751.523809 | 0.204494158 | 6.41190476 | 0.261439801 | 650.0542381 | 0.025359384 | 453.9047621 | 0.306179865 | 1.435238095 | 0.070912011 | 59.3112857 | 0.328271308 | 9.290476191 | 0.161706784 | 21.65238095 | 0.177231625 | 467.9999999 | 0.28386309 | 519.3333333 | 0.249383434 | 1.393809524 | 0.088716389 | 59.04761912 | 0.809594683 | 1442.290476 | 0.090890994 | 9.40952381 | 0.154386155 | 3.682476189 | 0.544454633 | 358.6742857 | 0.663416857 | 51.69047619 | 0.54269397 | 2.461904762 | 0.028381247 | 146.4761904 | 0.18970771 | 8.052380958 | 0.454317719 | 152.8571428 | 0.490981873 | 120.3190476 | 0.269670133 | 0.454914762 | 0.996894735 | 4.353809524 | 0.970276498 | 12.56847688 | 3263.294259 | -7.210884376 | 3.83482014 | 139
31 | Al0.5CrNbTiV | 0.111111111 | 0.222222222 | 0.222222222 | 0.222222222 | 0 | 0 | 0.222222222 | 0 | 0 | 0 | 0 | 25.88888886 | 0.334983971 | 1.371555554 | 0.060916622 | 1.607777776 | 0.026023732 | 4.777777773 | 0.191772355 | 2115.666665 | 0.237997389 | 3687.555552 | 0.21120783 | 6.164444438 | 0.302620683 | 645.2198882 | 0.037352266 | 483.444444 | 0.359721865 | 1.422222221 | 0.077150168 | 57.15599994 | 0.358069352 | 9.337777768 | 0.156583599 | 20.9222222 | 0.220113202 | 456.3333329 | 0.297071972 | 506.4444439 | 0.264774861 | 1.398888887 | 0.086470922 | 70.77777771 | 0.900176753 | 1467.21111 | 0.107189595 | 9.448888879 | 0.14934556 | 3.452444441 | 0.613935229 | 354.3226663 | 0.650418432 | 51.07777773 | 0.532476244 | 2.447777775 | 0.03502595 | 141.7777776 | 0.226335762 | 9.055555547 | 0.569330442 | 147.3333332 | 0.510928514 | 117.6777777 | 0.272821761 | 0.446957777 | 0.996847956 | 4.348888885 | 0.969326191 | 13.14521343 | 3542.387055 | -10.66666665 | 2.60727093 | 135
32 | Al0.8CrNbTiV | 0.166666667 | 0.208333333 | 0.208333333 | 0.208333333 | 0 | 0 | 0.208333333 | 0 | 0 | 0 | 0 | 25.0833333 | 0.357123542 | 1.375333332 | 0.059774548 | 1.607916665 | 0.025197415 | 4.666666661 | 0.211288564 | 2041.749997 | 0.276905245 | 3631.583329 | 0.216062497 | 5.947916659 | 0.33481197 | 640.9898327 | 0.044481068 | 509.2916664 | 0.384638421 | 1.410833332 | 0.081535646 | 55.27012493 | 0.382108191 | 9.379166658 | 0.151906883 | 20.28333331 | 0.25141648 | 446.1249995 | 0.307277814 | 495.1666661 | 0.276646061 | 1.403333332 | 0.084356489 | 81.04166668 | 0.905558145 | 1489.016665 | 0.116940817 | 9.483333324 | 0.144763095 | 3.251166662 | 0.675246363 | 350.5149996 | 0.637994857 | 50.54166661 | 0.522653769 | 2.435416664 | 0.039348012 | 137.6666665 | 0.253602344 | 9.933333331 | 0.608010262 | 142.4999998 | 0.527032218 | 115.3666665 | 0.275219012 | 0.439995416 | 0.996804404 | 4.344583329 | 0.968441463 | 13.35067532 | 3736.548628 | -13.22916666 | 2.06050328 | 141
33 | HfTaTiZrW | 0 | 0 | 0 | 0.2 | 0 | 0 | 0 | 0.2 | 0.2 | 0.2 | 0.2 | 56.2 | 0.380033853 | 1.488 | 0.060113862 | 1.606 | 0.241786523 | 4.6 | 0.173913043 | 2712 | 0.248903693 | 4933.6 | 0.166806643 | 12.076 | 0.475426988 | 688.9186 | 0.067008364 | 243.6 | 0.616898789 | 1.568 | 0.04314167 | 136.473 | 0.413014432 | 11.684 | 0.149362265 | 27.24 | 0.260543712 | 634 | 0.204889529 | 667.8 | 0.206243336 | 1.3 | 0.051716112 | 59 | 0.967320076 | 1443.96 | 0.105926305 | 11.754 | 0.151370496 | 29.8348 | 1.268536083 | 524.24 | 0.517596766 | 31.66 | 0.879209588 | 2.514 | 0.014797991 | 164.22 | 0.500355163 | 6.2 | 0.216393675 | 175.8 | 0.755395344 | 101.24 | 0.406749106 | 1.0912 | 0.99335851 | 4.216 | 0.974328085 | 13.3808668 | 3702.840318 | -3.36 | 10.80027106 | 203
34 | CrNbSiTiV | 0 | 0.2 | 0.2 | 0.2 | 0 | 0.2 | 0.2 | 0 | 0 | 0 | 0 | 24.8 | 0.356484453 | 1.3218 | 0.086242577 | 1.666 | 0.0741582 | 4.8 | 0.155902391 | 2148.2 | 0.163924594 | 3747.2 | 0.182300363 | 5.744 | 0.377252586 | 680.2476 | 0.07821411 | 487.8 | 0.293837098 | 1.384 | 0.10713152 | 54.3592 | 0.388990498 | 9.816 | 0.180338683 | 27.8 | 0.414484651 | 453.2 | 0.276978663 | 514.4 | 0.224805854 | 1.46 | 0.122906565 | 70.2 | 0.669873215 | 1454.3 | 0.076373287 | 9.924 | 0.172829803 | 3.1182 | 0.720541528 | 366.3944 | 0.594597043 | 68.44 | 0.605784469 | 2.416 | 0.050666039 | 140 | 0.207019668 | 6.36 | 0.360827646 | 135 | 0.552498961 | 126.64 | 0.2171015 | 0.4211 | 0.996992712 | 4.39 | 0.968643114 | 13.3808668 | 1799.039901 | -35.84 | 0.802030638 | 406
35 | AlNbSiTiV | 0.2 | 0 | 0.2 | 0.2 | 0 | 0.2 | 0.2 | 0 | 0 | 0 | 0 | 22.6 | 0.44477281 | 1.3584 | 0.084013393 | 1.656 | 0.075866178 | 4.2 | 0.178174161 | 1898.8 | 0.31464506 | 3716.8 | 0.193860435 | 4.846 | 0.476151054 | 665.1816 | 0.101558724 | 577.4 | 0.370255455 | 1.372 | 0.114261912 | 49.3564 | 0.484091993 | 10.37 | 0.117947038 | 25.84 | 0.514508563 | 444 | 0.303818728 | 500.2 | 0.264570276 | 1.442 | 0.119906101 | 98.4 | 0.833992402 | 1499.4 | 0.120725586 | 10.478 | 0.103869587 | 2.5446 | 0.993028559 | 356.2144 | 0.617133616 | 64.08 | 0.667773183 | 2.376 | 0.057498422 | 123.2 | 0.292315997 | 10 | 0.69018838 | 93.2 | 0.34518805 | 108.78 | 0.211717503 | 0.423546 | 0.996562847 | 4.346 | 0.964724293 | 13.3808668 | 1895.776795 | -40.64 | 0.625186759 | 315
36 | AlCrNbSiTiV | 0.166666667 | 0.166666667 | 0.166666667 | 0.166666667 | 0 | 0.166666667 | 0.166666667 | 0 | 0 | 0 | 0 | 22.83333338 | 0.402520165 | 1.340166669 | 0.083477722 | 1.65666667 | 0.069234006 | 4.500000009 | 0.212761579 | 1945.666671 | 0.285439462 | 3588.000007 | 0.200125456 | 5.236666677 | 0.435456608 | 663.1295013 | 0.093253986 | 556.0000011 | 0.361401906 | 1.360000003 | 0.107060439 | 49.79633343 | 0.438454616 | 9.846666686 | 0.164260918 | 24.95000005 | 0.492930301 | 426.5000009 | 0.302954514 | 483.000001 | 0.26248854 | 1.46166667 | 0.112098896 | 97.66666686 | 0.767227599 | 1514.600003 | 0.1113848 | 9.936666687 | 0.157595965 | 2.637166672 | 0.878202168 | 354.2286674 | 0.566660094 | 64.11666679 | 0.609243458 | 2.388333338 | 0.053479065 | 129.3333336 | 0.275423711 | 9.150000018 | 0.719231698 | 124.1666669 | 0.577495025 | 118.9833336 | 0.247101583 | 0.406843334 | 0.996854892 | 4.371666675 | 0.966198758 | 14.89668824 | 2137.708804 | -35.22222236 | 0.822889297 | 402
37 | MoNb1.1TaTiW0.4 | 0 | 0 | 0 | 0.222222222 | 0.222222222 | 0 | 0.244444444 | 0 | 0.222222222 | 0 | 0.088888889 | 47.0444444 | 0.407916898 | 1.416377776 | 0.026347088 | 1.756444443 | 0.179658722 | 5.088888884 | 0.142441104 | 2806.666664 | 0.192249216 | 4899.24444 | 0.16215526 | 10.80266666 | 0.456976133 | 687.2001327 | 0.052757647 | 279.8444441 | 0.502502093 | 1.51911111 | 0.032123996 | 111.2216888 | 0.456239727 | 10.3491111 | 0.061757066 | 29.81777775 | 0.23492136 | 630.8888883 | 0.196937491 | 680.5111105 | 0.184027666 | 1.302888888 | 0.037343155 | 76.7555555 | 0.653160125 | 1459.51111 | 0.081862613 | 10.37977777 | 0.061797185 | 8.416666662 | 0.945262163 | 631.5111105 | 0.205099557 | 52.58888883 | 0.592498173 | 2.509333331 | 0.021093978 | 189.111111 | 0.298051092 | 6.562222215 | 0.222883938 | 202.4222221 | 0.570612985 | 103.1555555 | 0.460404118 | 0.869283777 | 0.995404798 | 4.38444444 | 0.976815785 | 12.98835875 | 18710.6562 | -4.171851846 | 8.738084397 | 664
38 | MoNb1.3TaTiW0.4 | 0 | 0 | 0 | 0.212765957 | 0.212765957 | 0 | 0.276595745 | 0 | 0.212765957 | 0 | 0.085106383 | 46.787234 | 0.402184003 | 1.416914892 | 0.025833299 | 1.749787232 | 0.177383875 | 5.085106378 | 0.139525791 | 2804.255316 | 0.188320275 | 4904.127655 | 0.158580005 | 10.7080851 | 0.453038575 | 685.7077865 | 0.052755212 | 279.2127656 | 0.492923548 | 1.520851062 | 0.031862654 | 110.4422978 | 0.450821885 | 10.36957446 | 0.061031666 | 29.68936167 | 0.231772825 | 633.4042548 | 0.192858659 | 682.7446802 | 0.180150118 | 1.299787233 | 0.038336307 | 75.78723397 | 0.650108994 | 1456.127658 | 0.081041038 | 10.40063829 | 0.061092118 | 8.107446796 | 0.97710333 | 633.6595739 | 0.20065343 | 54.0148936 | 0.578173574 | 2.511489359 | 0.021020756 | 188.2978722 | 0.29361577 | 6.593617015 | 0.21822365 | 198.2765955 | 0.568658401 | 103.1914893 | 0.457689693 | 0.861793829 | 0.995424689 | 4.380851059 | 0.976734732 | 12.91144129 | 19347.05981 | -4.085106375 | 8.863166478 | 905
39 | MoNb1.5TaTiW0.4 | 0 | 0 | 0 | 0.204081633 | 0.204081633 | 0 | 0.306122449 | 0 | 0.204081633 | 0 | 0.081632653 | 46.55102045 | 0.396652855 | 1.417408165 | 0.025347994 | 1.743673471 | 0.175161841 | 5.081632658 | 0.13678222 | 2802.040819 | 0.184622485 | 4908.61225 | 0.155231263 | 10.6212245 | 0.449078449 | 684.337266 | 0.052673267 | 278.6326534 | 0.483869461 | 1.522448981 | 0.031585365 | 109.7265307 | 0.445529393 | 10.38836736 | 0.060306052 | 29.5714286 | 0.228717306 | 635.7142863 | 0.189018021 | 684.795919 | 0.1765051 | 1.296938777 | 0.039105522 | 74.89795925 | 0.646828837 | 1453.02041 | 0.080212355 | 10.41979593 | 0.06038375 | 7.823469397 | 1.007180404 | 635.6326536 | 0.196482862 | 55.32448983 | 0.564630704 | 2.51346939 | 0.020922538 | 187.5510206 | 0.289350946 | 6.622448986 | 0.213837291 | 194.469388 | 0.566549108 | 103.2244899 | 0.455172577 | 0.854915307 | 0.995443109 | 4.377551025 | 0.976659677 | 12.80283234 | 19925.94175 | -3.998334034 | 8.972251567 | 764
40 | MoNbTaV | 0 | 0 | 0.25 | 0 | 0.25 | 0 | 0.25 | 0 | 0.25 | 0 | 0 | 44.75 | 0.401729975 | 1.3845 | 0.034648859 | 1.7225 | 0.149280502 | 5.25 | 0.08247861 | 2779.75 | 0.142867155 | 4833.5 | 0.152363732 | 10.4025 | 0.375704194 | 678.94425 | 0.046471702 | 286.25 | 0.442548358 | 1.51 | 0.040283196 | 105.1865 | 0.448903854 | 9.845 | 0.108000152 | 30.4 | 0.189993804 | 619.5 | 0.173879553 | 672.25 | 0.149937189 | 1.3275 | 0.059879899 | 70.25 | 0.58288078 | 1463.5 | 0.048397007 | 9.9875 | 0.092509834 | 7.3575 | 1.056559447 | 505.863 | 0.585742506 | 59.9 | 0.349403768 | 2.5 | 0.026381812 | 190 | 0.144137515 | 6.7 | 0.19772599 | 187 | 0.458876745 | 105.65 | 0.44797142 | 0.829625 | 0.995635277 | 4.3625 | 0.977039746 | 11.52565132 | 9600.361697 | -3.25 | 9.857978231 | 811
41 | Nb30Ti40Zr30 | 0 | 0 | 0 | 0.4 | 0 | 0 | 0.3 | 0.3 | 0 | 0 | 0 | 33.1 | 0.274059927 | 1.4944 | 0.048445134 | 1.495 | 0.074138943 | 4.3 | 0.106571528 | 2239.8 | 0.153076545 | 4331.9 | 0.148542183 | 6.327 | 0.267666074 | 651.1864 | 0.011952393 | 372.5 | 0.332353439 | 1.552 | 0.042817649 | 74.3858 | 0.29121562 | 11.711 | 0.129249507 | 21.82 | 0.155655814 | 551 | 0.202088561 | 589.8 | 0.184696069 | 1.263 | 0.036976388 | 31.9 | 0.453723178 | 1318.92 | 0.032790992 | 11.747 | 0.131381702 | 2.8362 | 0.945959578 | 390.46 | 0.622035896 | 41.2 | 0.788887228 | 2.508 | 0.016803276 | 122.33 | 0.263005804 | 7.34 | 0.163623921 | 104.3 | 0.175266929 | 93.28 | 0.249661747 | 0.641971 | 0.994753116 | 4.237 | 0.965364703 | 9.053114395 | 3857.426672 | 2.4 | 8.448819009 | 115
42 | Cr20Nb30Ti40Zr10 | 0 | 0.2 | 0 | 0.4 | 0 | 0 | 0.3 | 0.1 | 0 | 0 | 0 | 29.9 | 0.297433307 | 1.4236 | 0.069941888 | 1.561 | 0.057043519 | 4.7 | 0.166175525 | 2250.2 | 0.151137384 | 3984.9 | 0.203066181 | 6.463 | 0.267627504 | 653.7454 | 0.008364167 | 406.7 | 0.286128408 | 1.484 | 0.070494323 | 66.5402 | 0.31924803 | 10.353 | 0.17801268 | 21.72 | 0.157749078 | 502.8 | 0.27339704 | 548.2 | 0.241479114 | 1.331 | 0.091490895 | 46.1 | 0.599299425 | 1383.04 | 0.079345558 | 10.373 | 0.179512689 | 3.4194 | 0.683672835 | 447.68 | 0.412265086 | 45.84 | 0.737069844 | 2.494 | 0.018909104 | 136.11 | 0.224533333 | 7.18 | 0.200363571 | 142.5 | 0.507266616 | 111.28 | 0.286750124 | 0.536457 | 0.996059452 | 4.327 | 0.968209923 | 10.64070803 | 2175.183092 | -3.44 | 6.960384075 | 60
43 | Al15Cr20Nb15Ti40Zr10 | 0.15 | 0.2 | 0 | 0.4 | 0 | 0 | 0.15 | 0.1 | 0 | 0 | 0 | 25.7 | 0.360442363 | 1.42405 | 0.069940968 | 1.5625 | 0.057453146 | 4.4 | 0.220349084 | 1977.65 | 0.259886541 | 3651.6 | 0.211825925 | 5.581 | 0.343053798 | 642.55675 | 0.04333722 | 501.5 | 0.386663937 | 1.436 | 0.090002754 | 56.6516 | 0.388309535 | 10.2285 | 0.17935694 | 19.305 | 0.233114478 | 443.25 | 0.291512587 | 487.15 | 0.260306335 | 1.367 | 0.089297478 | 73.25 | 1.000347061 | 1448.455 | 0.130797779 | 10.2425 | 0.180927082 | 3.2817 | 0.75859516 | 389.39 | 0.41409827 | 39.3 | 0.745052768 | 2.4475 | 0.037310217 | 122.01 | 0.272434627 | 9.55 | 0.614754223 | 137.25 | 0.608301778 | 107.785 | 0.287357037 | 0.4828005 | 0.996043923 | 4.324 | 0.964560773 | 12.36955573 | 2528.662257 | -15.98 | 1.53082928 | 60
44 | Al23Cr20Nb15Ti32Zr10 | 0.23 | 0.2 | 0 | 0.32 | 0 | 0 | 0.15 | 0.1 | 0 | 0 | 0 | 24.98 | 0.394472095 | 1.42165 | 0.069648503 | 1.5681 | 0.057632557 | 4.32 | 0.240295172 | 1897.01 | 0.309561747 | 3590.16 | 0.225078669 | 5.437 | 0.377625353 | 636.05483 | 0.050949747 | 531.34 | 0.417389784 | 1.4168 | 0.097937548 | 54.9808 | 0.424757148 | 10.1773 | 0.179937846 | 18.665 | 0.2718024 | 432.69 | 0.313187788 | 475.55 | 0.282143202 | 1.379 | 0.090075073 | 90.29 | 0.924107617 | 1488.959 | 0.140119707 | 10.1913 | 0.18155632 | 2.81306 | 0.877336536 | 379.182 | 0.42974466 | 42.092 | 0.659236881 | 2.4307 | 0.043469883 | 119.29 | 0.297008713 | 10.71 | 0.645122493 | 133.57 | 0.637998073 | 106.625 | 0.294234608 | 0.4739013 | 0.996028397 | 4.32 | 0.963786251 | 12.79822685 | 2638.312481 | -20.172 | 1.203567535 | 130
45 | Al28Cr20Nb15Ti27Zr10 | 0.28 | 0.2 | 0 | 0.27 | 0 | 0 | 0.15 | 0.1 | 0 | 0 | 0 | 24.53 | 0.414995431 | 1.42015 | 0.069443094 | 1.5716 | 0.057630977 | 4.27 | 0.251917056 | 1846.61 | 0.3376151 | 3551.76 | 0.232736495 | 5.347 | 0.398401672 | 631.99113 | 0.054330721 | 549.99 | 0.428417842 | 1.4048 | 0.101853468 | 53.93655 | 0.446879493 | 10.1453 | 0.180231851 | 18.265 | 0.2935579 | 426.09 | 0.32598554 | 468.3 | 0.294861641 | 1.3865 | 0.090119719 | 100.94 | 0.867193818 | 1514.274 | 0.142607196 | 10.1593 | 0.181881696 | 2.52016 | 0.955737741 | 372.802 | 0.439068312 | 43.837 | 0.60675181 | 2.4202 | 0.046461187 | 117.59 | 0.311510259 | 11.435 | 0.646576029 | 131.27 | 0.656350924 | 105.9 | 0.298828219 | 0.4683393 | 0.996018328 | 4.3175 | 0.963283979 | 12.85896845 | 2666.539396 | -22.012 | 1.078752486 | 155
46 | Al33Cr20Nb15Ti22Zr10 | 0.33 | 0.2 | 0 | 0.22 | 0 | 0 | 0.15 | 0.1 | 0 | 0 | 0 | 24.08 | 0.435063756 | 1.41865 | 0.069219975 | 1.5751 | 0.057543383 | 4.22 | 0.262979799 | 1796.21 | 0.363978311 | 3513.36 | 0.239948399 | 5.257 | 0.418677263 | 627.92743 | 0.056859837 | 568.64 | 0.434901922 | 1.3928 | 0.10504136 | 52.8923 | 0.468616611 | 10.1133 | 0.180471832 | 17.865 | 0.31386801 | 419.49 | 0.338262856 | 461.05 | 0.306941846 | 1.394 | 0.089839152 | 111.59 | 0.808309297 | 1539.589 | 0.142978588 | 10.1273 | 0.182153988 | 2.22726 | 1.037548846 | 366.422 | 0.44803155 | 45.582 | 0.554506415 | 2.4097 | 0.048931652 | 115.89 | 0.325447945 | 12.16 | 0.639871335 | 128.97 | 0.674571184 | 105.175 | 0.303660434 | 0.4627773 | 0.996007962 | 4.315 | 0.962766972 | 12.76765064 | 2664.698701 | -23.252 | 0.986297169 | 230
47 | AlNb2TiV | 0.2 | 0 | 0.2 | 0.2 | 0 | 0 | 0.4 | 0 | 0 | 0 | 0 | 28 | 0.398978287 | 1.4136 | 0.035626129 | 1.596 | 0.018838717 | 4.4 | 0.181818182 | 2111.4 | 0.31689415 | 4012 | 0.217605517 | 6.096 | 0.377090552 | 638.304 | 0.047797931 | 488 | 0.474451408 | 1.456 | 0.080752409 | 62.3206 | 0.421991764 | 10.124 | 0.094048503 | 21.16 | 0.284946172 | 510.2 | 0.30661913 | 555.6 | 0.28397051 | 1.34 | 0.077266741 | 79.2 | 0.996416137 | 1459.98 | 0.124155148 | 10.232 | 0.077482665 | 2.7404 | 0.864219041 | 415.7704 | 0.617195518 | 54.58 | 0.540780242 | 2.45 | 0.046609314 | 137.2 | 0.275753051 | 10.94 | 0.557949353 | 104.8 | 0.275112706 | 100.78 | 0.281468913 | 0.509806 | 0.996284845 | 4.302 | 0.968644322 | 11.07573654 | 8726.404534 | -13.12 | 1.782416931 | 156
48 | HfMoNbTaTi | 0 | 0 | 0 | 0.2 | 0.2 | 0 | 0.2 | 0 | 0.2 | 0.2 | 0 | 50 | 0.394157329 | 1.4524 | 0.048596909 | 1.62 | 0.177880629 | 4.8 | 0.155902391 | 2676.6 | 0.167082314 | 4817.4 | 0.145630631 | 10.654 | 0.388276898 | 676.4402 | 0.041746 | 264.8 | 0.527466189 | 1.544 | 0.042883278 | 119.2314 | 0.438185953 | 11.028 | 0.119990897 | 28.6 | 0.232132022 | 616 | 0.172674169 | 653.2 | 0.163780036 | 1.282 | 0.033964963 | 59 | 0.722837144 | 1437.96 | 0.06104845 | 11.082 | 0.124007824 | 26.888 | 1.456713753 | 603.8 | 0.181078306 | 39.32 | 0.871500099 | 2.514 | 0.019904528 | 164 | 0.292682927 | 6.58 | 0.195901314 | 162.8 | 0.551416434 | 95.76 | 0.420896044 | 1.010014 | 0.993845027 | 4.276 | 0.973927786 | 13.3808668 | 5665.874529 | -1.44 | 24.87168617 | 879
49 | MoNbTaV0.25 | 0 | 0 | 0.076923077 | 0 | 0.307692308 | 0 | 0.307692308 | 0 | 0.307692308 | 0 | 0 | 49.76923082 | 0.326102243 | 1.400307694 | 0.027654378 | 1.743846156 | 0.161123522 | 5.307692313 | 0.086956522 | 2917.461541 | 0.10451113 | 5099.692313 | 0.105526315 | 11.39076924 | 0.323641468 | 685.4141545 | 0.046182646 | 239.4615387 | 0.375273921 | 1.526153848 | 0.036846103 | 117.7044617 | 0.371142594 | 10.19692309 | 0.08384067 | 32.15384619 | 0.154420232 | 657.9230776 | 0.121662645 | 708.5384622 | 0.104488182 | 1.299230771 | 0.045631377 | 79.30769239 | 0.508455395 | 1474.923078 | 0.050183709 | 10.26615386 | 0.077715453 | 7.883076931 | 1.083109285 | 622.4963083 | 0.302704024 | 62.04615391 | 0.36559559 | 2.518461541 | 0.023611665 | 196.9230771 | 0.131194184 | 6.307692314 | 0.18346263 | 200.6153848 | 0.464573845 | 102.3384616 | 0.483015659 | 0.933354616 | 0.995261542 | 4.376923081 | 0.977773735 | 10.6859262 | 13972.82996 | -4.355029595 | 7.158568745 | 694
50 | MoNbTaV0.5 | 0 | 0 | 0.142857143 | 0 | 0.285714286 | 0 | 0.285714286 | 0 | 0.285714286 | 0 | 0 | 47.85714291 | 0.357137701 | 1.394285716 | 0.030964328 | 1.735714287 | 0.156901875 | 5.285714291 | 0.085466964 | 2865.000003 | 0.121967716 | 4998.285719 | 0.126945678 | 11.01428573 | 0.345273245 | 682.9494293 | 0.046520212 | 257.2857145 | 0.419132483 | 1.520000002 | 0.038522371 | 112.9357144 | 0.402636849 | 10.06285715 | 0.094919576 | 31.48571432 | 0.170134906 | 643.2857149 | 0.145285398 | 694.7142864 | 0.12527202 | 1.310000001 | 0.052729411 | 75.85714293 | 0.537861811 | 1470.57143 | 0.049660999 | 10.16000001 | 0.084529507 | 7.682857151 | 1.07502422 | 578.064572 | 0.418891361 | 61.22857149 | 0.360232677 | 2.511428574 | 0.024950753 | 194.2857145 | 0.137167339 | 6.457142864 | 0.191802803 | 195.4285716 | 0.463524653 | 103.6000001 | 0.470001611 | 0.893838572 | 0.995400807 | 4.371428576 | 0.97750029 | 11.23873213 | 11721.79139 | -3.918367355 | 8.217444837 | 741
51 | MoNbTaV0.75 | 0 | 0 | 0.2 | 0 | 0.266666667 | 0 | 0.266666667 | 0 | 0.266666667 | 0 | 0 | 46.20000005 | 0.381771387 | 1.389066668 | 0.033154829 | 1.728666668 | 0.152962133 | 5.266666672 | 0.083965185 | 2819.533336 | 0.134075614 | 4910.400005 | 0.141664212 | 10.68800001 | 0.362230404 | 680.813334 | 0.046587228 | 272.7333336 | 0.436836794 | 1.514666668 | 0.039602894 | 108.8028001 | 0.428044922 | 9.946666677 | 0.102552612 | 30.9066667 | 0.181527277 | 630.6000007 | 0.161761907 | 682.7333341 | 0.139559122 | 1.319333335 | 0.057088365 | 72.86666675 | 0.562322581 | 1466.800001 | 0.049053105 | 10.06800001 | 0.089220689 | 7.509333341 | 1.066083 | 539.5570673 | 0.509206726 | 60.52000006 | 0.354807252 | 2.505333336 | 0.025821202 | 192.0000002 | 0.141298541 | 6.586666673 | 0.195990728 | 190.9333335 | 0.461526127 | 104.6933334 | 0.458392989 | 0.859591334 | 0.995524568 | 4.366666671 | 0.977257226 | 11.46743581 | 10432.12397 | -3.555555564 | 9.093604911 | 772
52 | HfMoNb2TaTi2VWZr | 0 | 0 | 0.1 | 0.2 | 0.1 | 0 | 0.2 | 0.1 | 0.1 | 0.1 | 0.1 | 45 | 0.442328295 | 1.4439 | 0.059336976 | 1.656 | 0.194819155 | 4.8 | 0.155902391 | 2608 | 0.212838595 | 4684.8 | 0.168602951 | 9.839 | 0.493213747 | 674.289 | 0.054680167 | 301.2 | 0.491943599 | 1.534 | 0.04480532 | 106.2936 | 0.492296302 | 10.842 | 0.152427684 | 26.73 | 0.242169216 | 602.8 | 0.208857013 | 645 | 0.196297683 | 1.303 | 0.05702489 | 59.5 | 0.838426401 | 1426.36 | 0.087120837 | 10.933 | 0.148269537 | 16.5244 | 1.810863013 | 500.4652 | 0.529683485 | 46.06 | 0.696265571 | 2.502 | 0.020206594 | 166.11 | 0.38582213 | 6.74 | 0.215332968 | 166.2 | 0.644763541 | 101.8 | 0.401114463 | 0.856437 | 0.994847066 | 4.291 | 0.974168424 | 16.8385622 | 4782.491281 | -2.68 | 16.38618292 | 502
53 | HfNbTaTiWZr | 0 | 0 | 0 | 0.166666667 | 0 | 0 | 0.166666667 | 0.166666667 | 0.166666667 | 0.166666667 | 0.166666667 | 53.66666677 | 0.378321548 | 1.47816667 | 0.05720898 | 1.605000003 | 0.220861802 | 4.666666676 | 0.159719141 | 2718.333339 | 0.226747418 | 4947.00001 | 0.15198121 | 11.49333336 | 0.469884758 | 682.787168 | 0.064903574 | 247.1666672 | 0.555959761 | 1.56666667 | 0.039462206 | 129.2118336 | 0.417571665 | 11.54166669 | 0.140757488 | 27.16666672 | 0.238561183 | 643.3333346 | 0.187157116 | 678.666668 | 0.18868695 | 1.288333336 | 0.051762611 | 58.16666678 | 0.896262063 | 1433.300003 | 0.098825567 | 11.60666669 | 0.14278548 | 25.05400005 | 1.443485168 | 550.5333344 | 0.462433041 | 40.73333341 | 0.798275947 | 2.521666672 | 0.015086203 | 165.1833337 | 0.454283111 | 6.383333346 | 0.202328812 | 164.0000003 | 0.701041696 | 101.7000002 | 0.403568019 | 1.024878335 | 0.993798596 | 4.230000008 | 0.974392902 | 14.89668824 | 4551.571043 | -2.11111112 | 19.18144616 | 409
54 | HfMoNbTaTiWZr | 0 | 0 | 0 | 0.142857143 | 0.142857143 | 0 | 0.142857143 | 0.142857143 | 0.142857143 | 0.142857143 | 0.142857143 | 52.00000005 | 0.369911232 | 1.461714287 | 0.060240715 | 1.684285716 | 0.22641386 | 4.857142862 | 0.171498585 | 2743.714288 | 0.209216043 | 4942.000005 | 0.140871419 | 11.31285715 | 0.443693015 | 683.0055721 | 0.060074925 | 247.714286 | 0.513609386 | 1.551428573 | 0.044045159 | 124.460143 | 0.412106881 | 11.23285715 | 0.149878628 | 28.42857146 | 0.2374211 | 637.1428578 | 0.176568617 | 675.8571435 | 0.175711639 | 1.290000001 | 0.047965466 | 69.71428578 | 0.802462784 | 1451.400001 | 0.095377683 | 11.29142858 | 0.152122152 | 21.84628574 | 1.574268898 | 557.3142863 | 0.423969495 | 45.18571433 | 0.708608621 | 2.511428574 | 0.017215866 | 174.4428573 | 0.418946256 | 6.157142863 | 0.214036337 | 187.5714288 | 0.702063457 | 99.82857153 | 0.441925251 | 1.006310001 | 0.994233696 | 4.282857147 | 0.975449272 | 16.17829699 | 4458.128327 | -3.591836742 | 12.3581966 | 736
55 | HfNbTaTiZr | 0 | 0 | 0 | 0.2 | 0 | 0 | 0.2 | 0.2 | 0.2 | 0.2 | 0 | 49.6 | 0.400920831 | 1.5004 | 0.049944175 | 1.454 | 0.081330099 | 4.4 | 0.111340443 | 2523 | 0.188828754 | 4770.8 | 0.147033622 | 9.91 | 0.450793755 | 667.5918 | 0.046681893 | 270.2 | 0.516495238 | 1.58 | 0.037550372 | 118.2862 | 0.445520717 | 11.956 | 0.122270829 | 25.6 | 0.233317929 | 612 | 0.175271282 | 642.4 | 0.168998211 | 1.266 | 0.038242396 | 35.8 | 0.450197533 | 1379.96 | 0.06065357 | 12.022 | 0.125070788 | 26.4048 | 1.495123711 | 495.84 | 0.493299272 | 33.16 | 0.917010396 | 2.528 | 0.015299905 | 136.22 | 0.304804876 | 6.76 | 0.15866376 | 114.6 | 0.321272455 | 94.04 | 0.321974063 | 1.001214 | 0.992655381 | 4.166 | 0.969417876 | 13.3808668 | 5364.318645 | 2.72 | 12.41173785 | 295
56 | Al20Cr21Mo27Ti22W10 | 0.2 | 0.21 | 0 | 0.22 | 0.27 | 0 | 0 | 0 | 0 | 0 | 0.1 | 31.22 | 0.564351993 | 1.37504 | 0.054878436 | 1.8286 | 0.165640099 | 4.96 | 0.254894849 | 2222.84 | 0.373605566 | 3868.88 | 0.272337574 | 7.743 | 0.615949924 | 658.19087 | 0.076007639 | 469.94 | 0.528026298 | 1.3908 | 0.073730536 | 71.1368 | 0.632182772 | 9.3387 | 0.126518309 | 23.779 | 0.410023408 | 465.29 | 0.344850245 | 516.12 | 0.324177422 | 1.403 | 0.072879326 | 126.11 | 0.572358866 | 1576.602 | 0.107584902 | 9.3501 | 0.126470807 | 4.5692 | 1.0860422 | 467.463 | 0.351720189 | 50.948 | 0.504283927 | 2.4162 | 0.03472481 | 166.1 | 0.446367783 | 9.287 | 0.761643358 | 228.04 | 0.813062625 | 110.706 | 0.392834271 | 0.5892503 | 0.996454039 | 4.4506 | 0.973205606 | 13.02396594 | 4324.538775 | -10.888 | 2.658908197 | 210
57 | Hf32Mo6Nb50Ta5W7 | 0 | 0 | 0 | 0 | 0.06 | 0 | 0.5 | 0 | 0.05 | 0.32 | 0.07 | 54.89 | 0.283455143 | 1.46843 | 0.053100863 | 1.5858 | 0.18743294 | 4.81 | 0.133752724 | 2773.83 | 0.112196614 | 5055.44 | 0.054939158 | 11.3461 | 0.293263407 | 667.38467 | 0.045682386 | 209.88 | 0.288963775 | 1.5764 | 0.03266192 | 131.24172 | 0.32692903 | 11.484 | 0.123386267 | 27.97 | 0.129841975 | 675.35 | 0.072109807 | 704.06 | 0.097932962 | 1.2511 | 0.038926566 | 57.45 | 0.711641938 | 1438.4 | 0.060501608 | 11.5631 | 0.127100043 | 36.322 | 1.28768661 | 655.71 | 0.107767207 | 54.416 | 0.720270343 | 2.5394 | 0.012058324 | 165.7 | 0.317426817 | 6.456 | 0.146017622 | 135.27 | 0.607593902 | 98.536 | 0.416247996 | 1.080631 | 0.993481876 | 4.205 | 0.974623785 | 10.10925882 | 3585.222841 | -0.0908 | 308.8256099 | 674
58 | Hf31Mo7Nb50Ta5W7 | 0 | 0 | 0 | 0 | 0.07 | 0 | 0.5 | 0 | 0.05 | 0.31 | 0.07 | 54.59 | 0.284213503 | 1.46628 | 0.053119551 | 1.5944 | 0.188943671 | 4.83 | 0.134352419 | 2777.73 | 0.111701212 | 5055.83 | 0.054889593 | 11.3156 | 0.293710079 | 667.64264 | 0.045714184 | 210.95 | 0.28641588 | 1.5746 | 0.033260593 | 130.41636 | 0.328054339 | 11.4434 | 0.123958413 | 28.075 | 0.132135356 | 675.05 | 0.07268914 | 704.44 | 0.097376176 | 1.2518 | 0.039060072 | 58.61 | 0.708589754 | 1439.6 | 0.061032662 | 11.5211 | 0.127667769 | 35.308 | 1.313887238 | 655.94 | 0.107384871 | 55.135 | 0.704586033 | 2.5386 | 0.012556284 | 166.9 | 0.315649912 | 6.445 | 0.148245915 | 137.78 | 0.6108602 | 98.612 | 0.419726477 | 1.072931 | 0.993574794 | 4.212 | 0.974764301 | 10.24054779 | 3629.229219 | -0.33 | 86.19841462 | 707
59 | Hf34Mo7Nb41Ta12W6 | 0 | 0 | 0 | 0 | 0.07 | 0 | 0.41 | 0 | 0.12 | 0.34 | 0.06 | 57.43 | 0.2725961 | 1.47144 | 0.053868683 | 1.5708 | 0.18837379 | 4.79 | 0.136244289 | 2798.76 | 0.117383236 | 5093.44 | 0.062736388 | 11.9153 | 0.284450995 | 672.10848 | 0.048622999 | 199.9 | 0.303878379 | 1.579 | 0.033385827 | 138.23736 | 0.312164311 | 11.5367 | 0.124857818 | 28.598 | 0.14610297 | 675.3 | 0.074688566 | 703.24 | 0.100735521 | 1.2571 | 0.040111448 | 56.73 | 0.712432531 | 1446.6 | 0.057539922 | 11.6185 | 0.128611207 | 39.5835 | 1.180251957 | 655.58 | 0.111518021 | 48.77 | 0.796451378 | 2.5391 | 0.012591748 | 165.8 | 0.315847691 | 6.361 | 0.141712253 | 139.58 | 0.592713684 | 97.982 | 0.419672195 | 1.1435657 | 0.993106128 | 4.194 | 0.974705462 | 11.15518465 | 3844.183006 | 0.004 | 7805.171151 | 696
60 | Hf9Mo21Nb50Ta15W5 | 0 | 0 | 0 | 0 | 0.21 | 0 | 0.5 | 0 | 0.15 | 0.09 | 0.05 | 50.45 | 0.284111792 | 1.4256 | 0.039015502 | 1.7136 | 0.176456384 | 5.17 | 0.109604809 | 2886.95 | 0.09764811 | 5127.69 | 0.061870073 | 11.106 | 0.310415673 | 676.23972 | 0.04863264 | 225.77 | 0.244537415 | 1.5462 | 0.033764646 | 119.00044 | 0.331515267 | 10.6954 | 0.099347519 | 30.405 | 0.150676469 | 677.95 | 0.077891732 | 721.08 | 0.079707528 | 1.2682 | 0.039542172 | 75.31 | 0.56706501 | 1457.2 | 0.063075674 | 10.7445 | 0.101899421 | 14.486 | 2.007964313 | 670.98 | 0.093751412 | 66.729 | 0.421879297 | 2.5322 | 0.018136637 | 188.7 | 0.227647438 | 6.359 | 0.168303585 | 177.06 | 0.561122089 | 101.396 | 0.467516159 | 0.944095 | 0.994998335 | 4.332 | 0.977043439 | 11.01920378 | 7238.953944 | -3.6884 | 8.624848268 | 701
61 | Hf22Mo15Nb49Ta9W5 | 0 | 0 | 0 | 0 | 0.15 | 0 | 0.49 | 0 | 0.09 | 0.22 | 0.05 | 52.5 | 0.286304153 | 1.44887 | 0.050412888 | 1.647 | 0.186559642 | 4.98 | 0.130073371 | 2814.07 | 0.102430194 | 5072.64 | 0.056281281 | 11.132 | 0.291429867 | 670.56155 | 0.045160297 | 218.38 | 0.265737933 | 1.5614 | 0.035785332 | 124.66068 | 0.332238205 | 11.1205 | 0.121386186 | 29.132 | 0.148078931 | 672.85 | 0.074312663 | 708.02 | 0.089099498 | 1.258 | 0.038089503 | 66 | 0.647233996 | 1447 | 0.0601641 | 11.1858 | 0.124963909 | 26.6025 | 1.562798311 | 658.45 | 0.100346569 | 59.694 | 0.589885453 | 2.5343 | 0.015815528 | 175.5 | 0.276969384 | 6.387 | 0.157903417 | 155.25 | 0.593361051 | 98.97 | 0.443257016 | 1.0188933 | 0.994196899 | 4.265 | 0.975698851 | 11.08854195 | 4363.060966 | -1.7736 | 17.59355731 | 784
62 | Hf22Mo15Nb50Ta8W5 | 0 | 0 | 0 | 0 | 0.15 | 0 | 0.5 | 0 | 0.08 | 0.22 | 0.05 | 52.18 | 0.286152356 | 1.44886 | 0.050415066 | 1.648 | 0.186253792 | 4.98 | 0.130073371 | 2808.67 | 0.101225988 | 5065.5 | 0.05484968 | 11.051 | 0.29006917 | 669.79862 | 0.044449411 | 219.63 | 0.262601822 | 1.5612 | 0.035769965 | 123.78026 | 0.332412016 | 11.1203 | 0.121392105 | 29.04 | 0.146838836 | 672.4 | 0.073826758 | 707.53 | 0.088613632 | 1.257 | 0.037744395 | 65.97 | 0.647639937 | 1445.8 | 0.060275021 | 11.1855 | 0.124973029 | 26.408 | 1.577075201 | 657.84 | 0.099673876 | 60.245 | 0.584121556 | 2.5342 | 0.015785849 | 175.2 | 0.277103496 | 6.397 | 0.158287719 | 154.44 | 0.595364343 | 98.91 | 0.442632846 | 1.012324 | 0.994224461 | 4.2655 | 0.975654388 | 10.94201046 | 4305.032574 | -1.7728 | 17.33556888 | 731
63 | Hf34Mo5Nb49Ta5W7 | 0 | 0 | 0 | 0 | 0.05 | 0 | 0.49 | 0 | 0.05 | 0.34 | 0.07 | 55.5 | 0.281433136 | 1.47207 | 0.053404074 | 1.5742 | 0.186880719 | 4.78 | 0.134217698 | 2767.49 | 0.113170939 | 5053.64 | 0.055115074 | 11.4236 | 0.291008321 | 667.19059 | 0.045605635 | 207.6 | 0.293496916 | 1.579 | 0.032211881 | 132.92288 | 0.324077072 | 11.5507 | 0.123390333 | 27.852 | 0.127642337 | 675.05 | 0.071869396 | 702.56 | 0.099240832 | 1.2504 | 0.038784207 | 55.98 | 0.720420522 | 1437.8 | 0.05979403 | 11.6324 | 0.127117934 | 38.3645 | 1.236751545 | 654.41 | 0.108932654 | 52.836 | 0.752269678 | 2.5399 | 0.011512348 | 163.9 | 0.321913568 | 6.453 | 0.143734501 | 132.49 | 0.606152944 | 98.23 | 0.412163746 | 1.0980473 | 0.993304157 | 4.194 | 0.974412223 | 9.993911541 | 3504.18258 | 0.1928 | 143.4546175 | 677
64 | Hf33Mo5Nb50Ta5W7 | 0 | 0 | 0 | 0 | 0.05 | 0 | 0.5 | 0 | 0.05 | 0.33 | 0.07 | 55.19 | 0.282598278 | 1.47058 | 0.053041882 | 1.5772 | 0.185710745 | 4.79 | 0.133006851 | 2769.93 | 0.112674799 | 5055.05 | 0.054988585 | 11.3766 | 0.292794184 | 667.1267 | 0.045647235 | 208.81 | 0.2914436 | 1.5782 | 0.032014222 | 132.06708 | 0.325695225 | 11.5246 | 0.122716915 | 27.865 | 0.127358384 | 675.65 | 0.071524053 | 703.68 | 0.098484803 | 1.2504 | 0.038784207 | 56.29 | 0.714040796 | 1437.2 | 0.059952383 | 11.6051 | 0.126432787 | 37.336 | 1.26224262 | 655.48 | 0.108147574 | 53.697 | 0.736074468 | 2.5402 | 0.011530964 | 164.5 | 0.319062081 | 6.467 | 0.143749729 | 132.76 | 0.603900197 | 98.46 | 0.412726921 | 1.088331 | 0.993387601 | 4.198 | 0.974481218 | 9.961449748 | 3540.663871 | 0.1516 | 182.0086972 | 656

## descriptor-
D1 | Atomic_Number
D2 | delta_Atomic_number
D3 | atomic_radius
D4 | delta_atomic_radius(δ)
D5 | Pauling Electronegativity（χP)
D6 | delta_Pauling Electronegativity
D7 | Valence Electron Concentration(VEC)
D8 | delta_Valence Electron Concentration
D9 | Tm
D10 | delta_mean_Tm
D11 | Bm
D12 | deltal_Bm
D13 | density
D14 | delta_density
D15 | First Ionization Energy
D16 | delta_First Ionization Energy
D17 | Specific_heat_capacity
D18 | delta_Specific_heat_capacity
D19 | Covalent_radius
D20 | delta_Covalent_radius
D21 | Relative_atomic_mass
D22 | delta_Relative_atomic_mass
D23 | molar_volume
D24 | delta_molar_volume
D25 | enthalpy_of_fusion
D26 | delta_enthalpy_of_fusion
D27 | enthalpy_of_vaporisation
D28 | delta_enthalpy_of_vaporisation
D29 | enthalpy_of_atomisation
D30 | delta_enthalpy_of_atomisation
D31 | Allred_Rochow_electronegative
D32 | delta_Allred_Rochow_electronegative
D33 | Thermal_Conductivity
D34 | delta_Thermal_Conductivity
D35 | Second Ionization Energy
D36 | delta_Second Ionization Energy
D37 | Atomic_Volume
D38 | delta_Atomic_Volume
D39 | Cross_Section
D40 | delta_Cross_Section
D41 | Heat_of_Vaporization
D42 | delta_Heat_of_Vaporization
D43 | Electron_Affinity
D44 | delta_Electron_Affinity
D45 | van_der_Waals_radius
D46 | delta_van_der_Waals_radius
D47 | Bulk_modulus
D48 | delta_Bulk_modulus
D49 | Thermal_Expansion
D50 | delta_Thermal_Expansion
D51 | Young's_modulus
D52 | delta_Young's_modulus
D53 | Valence_Electron_Potential
D54 | delta_Valence_Electron_Potential
D55 | Electrochemical_Equivalent
D56 | delta_Electrochemical_Equivalent
D57 | Electron_Work_Function
D58 | delta_Electron_Work_Function
D59 | Mixing entropy
D60 | ∧
D61 | Mixing enthalpy
D62 | Ω